## X806-65035
安徽中耀智能科技有限公司首件尺寸报告
料号 | 806-65035 | [5 empty] | 工单号 |  |  |  | WW132-260707016 | [6 empty] | 工站 | [5 empty] | 烧结炉号 | [5 empty] | 量测机台号 |  |  |  |  | 测量人员 |  |  |  | 审核
[18 empty] | 烧结 | [5 empty] | DC02 | [5 empty] | CMM5#/OMM3# |  |  |  |  | 李昊燃/禹欣 |  |  |  | 陈跃进
日期 | 尺寸编号 | SPC | 标准值 | 上公差 | 下公差 | 上限 | 下限 | 检测 工具 | 检测结果 | [15 empty] | 量测分析
[9 empty] | 测量值 | [15 empty] | 判断（√ OR DEV)
[9 empty] | 1 | 2 | 3 | 4 | 5 | 6 | 7 | 8 | 9 | 10 | 11 | 12 | 13 | 14 | 15 | 16 | 1 | 2 | 3 | 4 | 5 | 6 | 7 | 8 | 9 | 10 | 11 | 12 | 13 | 14 | 15 | 16
2026-07-09 | FAI14 | N | 0.5 | 0.03 | -0.03 | 0.53 | 0.47 | OMM | 0.4878 | 0.4952 | 0.4799 | 0.4963 | 0.4935 | 0.4771 | 0.4908 | 0.4839 | 0.4859 | 0.4987 | [6 empty] | √ | √ | √ | √ | √ | √ | √ | √ | √ | √
| FAI23 | W | 2.76 | 0.03 | -0.03 | 2.79 | 2.73 | CMM | 2.7543 | 2.7531 | 2.752 | 2.7525 | 2.7546 | 2.7523 | 2.752 | 2.7511 | 2.7534 | 2.7516 | [6 empty] | √ | √ | √ | √ | √ | √ | √ | √ | √ | √
| FAI24 |  | 3.6 | 0.05 | -0.05 | 3.65 | 3.55 | CMM | 3.571 | 3.5902 | 3.5846 | 3.5716 | 3.5722 | 3.5942 | 3.5836 | 3.5849 | 3.5748 | 3.5787 | [6 empty] | √ | √ | √ | √ | √ | √ | √ | √ | √ | √
| FA45 |  | 8.2 | 0.05 | -0.05 | 8.25 | 8.15 | CMM | 8.1802 | 8.1909 | 8.1908 | 8.1757 | 8.1772 | 8.1931 | 8.1801 | 8.1865 | 8.1742 | 8.1838 | [6 empty] | √ | √ | √ | √ | √ | √ | √ | √ | √ | √
| FAI52 |  | 0.6 | 0.02 | -0.02 | 0.62 | 0.58 | CMM | 0.601 | 0.5986 | 0.5979 | 0.5987 | 0.5995 | 0.5982 | 0.5991 | 0.5993 | 0.6002 | 0.5993 | [6 empty] | √ | √ | √ | √ | √ | √ | √ | √ | √ | √
| FAI4 | D | 0 | 0.05 | 0 | 0.05 | 0 | CMM | 0.0048 | 0.0035 | 0.0028 | 0.0045 | 0.0048 | 0.0045 | 0.0046 | 0.0034 | 0.0045 | 0.0022 | [6 empty] | √ | √ | √ | √ | √ | √ | √ | √ | √ | √
| 1 | [6 empty] | CMM | 0.0007 | 0.0014 | 0.0007 | 0.0003 | 0.0007 | 0.0006 | 0.0019 | 0.0006 | 0.0009 | 0.0008
| 2 | [6 empty] | CMM | -0.0019 | -0.0021 | -0.0018 | -0.0015 | -0.003 | -0.0028 | -0.0027 | -0.0013 | -0.0023 | -0.0014
| 3 | [6 empty] | CMM | 0.0005 | 0.0005 | 0.0007 | 0.0006 | 0.0018 | 0.0015 | 0.0005 | 0.0003 | 0.0007 | 0.0004
| 4 | [6 empty] | CMM | 0.0013 | 0.0001 | 0.0008 | 0.0016 | 0.0015 | 0.0017 | -0.0002 | 0.0009 | 0.0013 | 0.0001
| 5 | [6 empty] | CMM | -0.0027 | -0.001 | -0.0015 | -0.0027 | -0.0018 | -0.0024 | -0.0011 | -0.0019 | -0.0026 | -0.0007
| 6 | [6 empty] | CMM | 0.0021 | 0.0012 | 0.0011 | 0.0018 | 0.0008 | 0.0013 | 0.0016 | 0.0015 | 0.0019 | 0.0007