## 806-65037
安徽中耀智能科技有限公司首件尺寸报告
料号 | 806-65037 | [5 empty] | 工单号 |  |  |  | WW132-260704031 | [6 empty] | 工站 | [5 empty] | 烧结炉号 | [5 empty] | 量测机台号 |  |  |  |  | 测量人员 |  |  |  | 审核
[18 empty] | 烧结 | [5 empty] | DC02 | [5 empty] | CMM2#/OMM3# |  |  |  |  | 张婉茹/禹欣 |  |  |  | 陈跃进
日期 | 尺寸编号 | SPC | 标准值 | 上公差 | 下公差 | 上限 | 下限 | 检测 工具 | 检测结果 | [15 empty] | 量测分析
[9 empty] | 测量值 | [15 empty] | 判断（√ OR DEV)
[9 empty] | 1 | 2 | 3 | 4 | 5 | 6 | 7 | 8 | 9 | 10 | 复测1 | 12 | 13 | 14 | 15 | 16 | 1 | 2 | 3 | 4 | 5 | 6 | 7 | 8 | 9 | 10 | 复测1 | 12 | 13 | 14 | 15 | 16
2026-07-09 | FAI14 | N | 0.5 | 0.03 | -0.03 | 0.53 | 0.47 | OMM | 0.5293 | 0.4873 | 0.4952 | 0.4855 | 0.4909 | 0.4795 | 0.5021 | 0.5129 | 0.5163 | 0.4909 | [6 empty] | √ | √ | √ | √ | √ | √ | √ | √ | √ | √
| FAI16 |  | 8.2 | 0.05 | -0.05 | 8.25 | 8.15 | CMM | 8.184 | 8.19135 | 8.18604 | 8.18608 | 8.18412 | 8.18344 | 8.19212 | 8.18874 | 8.18729 | 8.19297 | 8.18512 | [5 empty] | √ | √ | √ | √ | √ | √ | √ | √ | √ | √ | √
| FAI23 | W | 2.76 | 0.03 | -0.03 | 2.79 | 2.73 | CMM | 2.75742 | 2.75218 | 2.7558 | 2.75198 | 2.75657 | 2.75644 | 2.75364 | 2.75561 | 2.74922 | 2.75422 | 2.75581 | [5 empty] | √ | √ | √ | √ | √ | √ | √ | √ | √ | √ | √
| FAI24 |  | 3.6 | 0.05 | -0.05 | 3.65 | 3.55 | CMM | 3.53047 | 3.66084 | 3.58715 | 3.65013 | 3.53167 | 3.60035 | 3.6029 | 3.60403 | 3.6569 | 3.59292 | 3.53077 | [5 empty] | -0.01953 | 0.01084 | √ | 0.00013 | -0.01833 | √ | √ | √ | 0.0069 | √ | -0.01923
| FAI50 |  | 0.6 | 0.02 | -0.02 | 0.62 | 0.58 | CMM | 0.59306 | 0.59573 | 0.59518 | 0.59592 | 0.59366 | 0.59426 | 0.59669 | 0.59475 | 0.59517 | 0.59706 | 0.59275 | [5 empty] | √ | √ | √ | √ | √ | √ | √ | √ | √ | √ | √
| FAI4 | D | 0 | 0.05 | 0 | 0.05 | 0 | CMM | 0.00374 | 0.00432 | 0.00555 | 0.0043 | 0.00473 | 0.00289 | 0.00479 | 0.00274 | 0.00295 | 0.0043 | 0.00419 | [5 empty] | √ | √ | √ | √ | √ | √ | √ | √ | √ | √ | √
| 1 | [6 empty] | CMM | -0.00131 | 0.00077 | -0.00278 | 0.00173 | -0.00237 | 0.00063 | -0.00079 | -0.00038 | 0.00147 | -0.00107 | -0.00035
| 2 | [6 empty] | CMM | -0.00187 | -0.00216 | -0.00127 | -0.00215 | -0.00043 | -0.00144 | -0.00239 | -0.00137 | -0.00147 | -0.00215 | -0.00209
| 3 | [6 empty] | CMM | 0.00187 | 0.00216 | 0.00278 | 0.00192 | 0.00237 | 0.00144 | 0.00239 | 0.00137 | 0.00147 | 0.00162 | 0.00209
| 4 | [6 empty] | CMM | 0.00187 | 0.00216 | 0.00278 | 0.00215 | 0.00237 | 0.00144 | 0.00239 | 0.00137 | 0.00147 | 0.00215 | 0.00209
| 5 | [6 empty] | CMM | -0.00187 | -0.00216 | -0.00278 | -0.00215 | -0.00237 | -0.00144 | -0.00239 | -0.00137 | -0.00087 | -0.00215 | -0.00209
| 6 | [6 empty] | CMM | 0.00028 | 0.00171 | 0.00225 | 0.00215 | 0.002 | 0.0008 | 0.00166 | 0.00071 | 0.00068 | 0.00215 | -0.00057
| FAI30_Y | [6 empty] | CMM | -0.01254 | -0.0192 | -0.01317 | -0.01549 | -0.00273 | 0.00246 | -0.0057 | -0.00116 | -0.00374 | -0.01721 | -0.01205
| FAI30_Z | [6 empty] | CMM | 0.0184 | 0.04316 | 0.03106 | 0.03931 | 0.01977 | 0.03638 | 0.03529 | 0.03154 | 0.04163 | 0.03304 | 0.01829
| FAI30 | AD | 0 | 0.1 | 0 | 0.1 | 0 | CMM | 0.0564 | 0.09662 | 0.07536 | 0.08644 | 0.04419 | 0.07278 | 0.07331 | 0.06327 | 0.08357 | 0.07625 | 0.0542 | [5 empty] | √ | √ | √ | √ | √ | √ | √ | √ | √ | √ | √