## 806-65038
安徽中耀智能科技有限公司首件尺寸报告
料号 | X806-65038 | [5 empty] | 工单号 |  |  |  | ww115-260706003 | [6 empty] | 工站 | [5 empty] | 射出机台号 | [5 empty] | 量测机台号 |  |  |  |  | 测量人员 |  |  |  | 审核
[18 empty] | 射出 | [5 empty] | B25# | [5 empty] | OMM3# |  |  |  |  | 禹欣 |  |  |  | 陈跃进
日期 | 尺寸编号 | SPC | 标准值 | 上公差 | 下公差 | 上限 | 下限 | 检测 工具 | 检测结果 | [15 empty] | 量测分析
[9 empty] | 测量值 | [15 empty] | 判断（√ OR DEV)
[9 empty] | 1-1 | 1-2 | 1-3 | 1-4 | 1-5 | 1-6 | 1-7 | 1-8 | 2-1 | 2-2 | 2-3 | 2-4 | 2-5 | 2-6 | 2-7 | 2-8 | 1-1 | 1-2 | 1-3 | 1-4 | 1-5 | 1-6 | 1-7 | 1-8 | 2-1 | 2-2 | 2-3 | 2-4 | 2-5 | 2-6 | 2-7 | 2-8
2026-07-09 | FAI 21 |  | 9.55 | 0.05 | -0.05 | 9.6 | 9.5 | OMM | 9.5513 | 9.5524 | 9.5521 | 9.552 | 9.5527 | 9.5524 | 9.5525 | 9.5509 | 9.5513 | 9.5524 | 9.5528 | 9.553 | 9.5531 | 9.5531 | 9.5526 | 9.5533 | √ | √ | √ | √ | √ | √ | √ | √ | √ | √ | √ | √ | √ | √ | √ | √
| FAI 22 | V | 3.71 | 0.01 | -0.01 | 3.72 | 3.7 | OMM | 3.7179 | 3.7104 | 3.7186 | 3.7194 | 3.7196 | 3.7088 | 3.7194 | 3.7094 | 3.7009 | 3.7012 | 3.7026 | 3.7025 | 3.707 | 3.7119 | 3.7056 | 3.7013 | √ | √ | √ | √ | √ | √ | √ | √ | √ | √ | √ | √ | √ | √ | √ | √
| FAI 19 |  | 5.2 | 0.03 | -0.03 | 5.23 | 5.17 | OMM | 5.1917 | 5.1713 | 5.2134 | 5.2283 | 5.1771 | 5.2205 | 5.1719 | 5.1938 | 5.2227 | 5.1767 | 5.1806 | 5.1781 | 5.1702 | 5.1748 | 5.2231 | 5.1737 | √ | √ | √ | √ | √ | √ | √ | √ | √ | √ | √ | √ | √ | √ | √ | √